## Sheet1
Author 1 | Last Author | Year | Link | Extrusion | Extruder Used | Extruder Info | Spinnerette Info | Material Class | Material | Polymer Solvent (if applicable) | Collection Solvent (if applicable) | Fiber Formation Rate | Polymer Shape | Drawing | Drawing Info | Notes 1 | Notes 2
Kim | Kimura | 2022 | https://pubs.acs.org/action/showCitFormats?doi=10.1021/acsapm.1c01606&ref=pdf | Melt Spinning | Filabot v2 | Lab-Made |  | SMP | 5520 ether, SMP Technologies, Japan |  |  |  | Pellets | 3D Printer + drawing wheels
Leber |  | 2019 |  | Melt Spinning | Filastruder (2x) | Lab-Made | custom coaxial die | TPE (for optical fiber) | ﻿Star Clear 1044 and Daikin T-530 |  |  |  | Pellets | One takeup spool to tune diameter
Roach | Qi | 2019 | http://dx.doi.org/10.1021/acsami.9b04401 | Direct Ink Writing/ Dry Spinning | CNS syringe + rotating mandrel | Lab-Made | 230, 300, 460, 630, and 990 μm nozzles | LCE | Synthesized LCE |  |  |  | Solution | Two mandrels at different speeds driven using stepper motor
Wang | Yang | 2022 | https://onlinelibrary.wiley.com/doi/pdf/10.1002/admt.202100934 | Dry Spinning | Syringe + rotating mandrels | Lab-Made |  | LCE | LCE mixture |  |  |  | Gel | Two mandrels at different speeds driven using stepper motor
Kausorin | Agrawal | 2006 | https://onlinelibrary.wiley.com/doi/pdf/10.1002/app.25124 | Melt Spinning | "laboratory spinning machine" | Unclear | N/A | SMP | (MM-4510) based on polyester polyol series of polyurethane, DiAPLEX, Tokyo, Japan |  |  |  | Pellets | "laboratory drawing machine" | 1.5, 2.2, and 3 using a hotplate at a temperature of 558C and at feed roller speed of 1.55 m/min. The length of the heater plate was 30 cm.
Meng | Hu | 2007 | https://onlinelibrary.wiley.com/doi/10.1002/pat.985 | Melt Spinning | 20 mm single extruder" with 4 heating zones | Industrial | 3 0.4mm holes | SMP | PCL-4000 (Daicel Chemical Industrial) as soft segments,isophorone disocyanate (IPDI) (IPDI) (Aldrich Chemical Company)and BDO (Acros Organics) as hard segments |  |  |  | Chips made from 3 mm plate (no information on method) | Winding upspeed was 400 m/min. Overfeed speed was about 15 m/min.
Tonndorf | Cherif | 2020 | https://doi.org/10.3390/polym12122989 | Melt Spinning | industrial-scale bi-component melt spinning machine (DIENES Apparatebau GmbH, Mühlheim am Main, German) | Industrial | 40 single component dies (diameter 300 µm) for single material 60 dies (diameter 450 µm) for bicomponent with island in sea and coaxial | SMP | thermoplastic polyurethane (LARIPUR 2102-85AE) Coim SpA Co. (Offanengo, Italy). The PCL (CAPA 6800) Ingevity UK Ltd. (North Charleston, SC, USA) |  |  |  | Pellets (assumed) | Industrial Drawing | he withdrawal speed was set to 340 m/min and the winding speed was set to 450 m/min.
Chafidz | AlZahrani | 2018 | https://doi.org/10.15282/jmes.12.3.2018.2.0 | Melt Spinning | Mixing Extruder (Dynisco-USA)/ Ribbon Maker | ` | N/A | "Green" Composites | (HDPE) (product name: M-300054) used as a polymer matrix was obtained from SABIC plastic industry + e date palm fiber (DPF) |  |  |  | Blended Pellets (made in house) | N/A | N/A
Zhu | Yeung | 2006 | http://iopscience.iop.org/0964-1726/15/5/027 | Wet Spinning | No Info | Unclear | 30 spinneret capillary holes horizontally | SMP | polyurethane (PU) with various hard segment content used in this study was synthesized with a pre-polymerization method by using polydiols, diisocyanate and chain extender |  |  |  | Solution (synthesized) | Three-roller drawing unit (Alex James & Associate, Inc)
Meng | Liu | 2007 | doi.org/10.1088/0964-1726/16/4/030 | Varied Methods (wet, melt, dry)
Ji | Ye | 2006 | http://dx.doi.org/10.1088/0964-1726/15/6/006 | Wet Spinning | Compression system | Lab-Scale (off the shelf) | Spinerette with 30 0.08 mm pinholes | SMP | Synthesized PU SMP (see paper) |  |  |  | Solution (synthesized) | Drawing Rolls | Drawing rolls 1 and 2 ran at 4–6 m min−1 with a drawing ratio <= 1. (Had heat-treating oven in between)
Meng | Han | 2009 | https://doi.org/10.1002/app.30203 | Melt Spinning | self-fabricated laboratory spinning machine with highly pure nitrogen protection | Lab-Made | Specialized hollow spinnerette with 1 mm OD and .8 mm ID | SMP | Synthesized PU SMP (see paper) |  |  |  | Pellets (prepared with single extruder) | Rolls (assumed) | The windingspeed was 100 m/min with an overfeed speed of 5m/min.
Selli | Perret | 2020 | https://doi.org/10.1016/j.polymer.2020.122870 | Melt Spinning | Same setup as Houis 2007 | Lab-Scale (custom made by company) | 0.5 mm die | PCL | Poly-ε-caprolactone (PCL) CL Capa™ 6500 provided by Perstorp (UK) (Prochem AG, Zürich/Switzerland |  |  |  | Pellets (from manufacturer)
Houis | Lubben | 2007 | https://doi.org/10.1002/app.26846 | Melt Spinning | Pilot melt-spinning plant built by Fourne´ Polymertechnik (Alfter-Impekoven, Germany) bi-component extruder | Lab-Scale (custom made by company) | N/A | PPS-PET | Poly(phenylene sulfide) (PPS FORTRON 0320C0 ) and Poly(ethylene terephthalate) Type 1 (GL6105, Kuag Elana Oberbruch, Germany) Type 2 (Clariant Huninque, France) |  |  |  | 3–5 mm PPS Pellets from Manuf and Chips from Manuf | Three Heated Godets and a winder | he meltdraw ratios were set between two and four times for the spun yarns.
Meng | Zhu | 2007 | https://doi.org/10.1002/app.26517 | Melt Spinning | 20-mm single-screw extruder with 4 zones | Industrial | Single 0.4 mm hole | SMP-CNT | SMP–MWNT chips were produced and extruded into chips |  |  |  | Chips made in house
Seyedin | Razal | 2018 | https://doi.org/10.1016/j.apmt.2018.02.012 | Wet Spinning | custom-built wet-spinning machine (Dissol Pty. Ltd.) with high-precision metering pump with a 100-hole spinneret temperature-controlled coagulation bath and washing baths, a heating column, and a winding unit | Lab-Made | internal diam of 100 µm for each hole in spinerette | PU-PEDOT:PSS Fibers | PU/PEDOT:PSS formulation |  |  |  | Solution (formulated) | Collector | N/A
Kumar | Pan | 2016 | http://dx.doi.org/10.1016/j.biomaterials.2015.10.032 | Melt Spinning | single screw extruder (N/A) | Unclear | N/A | SMP | Synthesized PU SMP (see paper) |  |  |  | Chips/Pellets made in house: Polymer poured into PTFE mould and a sheet (~3.0 mm-thick) was obtained. SMPU chips was then obtained by chopping the sheet and extruded using a single-screw extruder followed by pelletizer
Narayana | Zhu | 2017 | https://doi.org/10.1039/C6TB03354G | Melt Spinning | using a single screw extruder (20 mm) with 4 heating zones | Industrial | 18 holes each of 0.4 mm in diamete | SMP | Synthesized SMP (See Paper) |  |  |  | Molded sheets crushed ans used as chips for melt-spinning | Rolls (assumed) | A speed of 475 m min1 at the winder and 15 m min1 at the overfeed was maintained.
Narayana | Young | 2018 | https://doi.org/10.1016/j.msec.2018.05.026 | Melt Spinning | a single screw extruder (20 mm) | Industrial | 18 holes (0.4 mm dia.each) | SMP | Synthesized SMP (See Paper) |  |  |  | Chips: The polymer was crushed into small pieces and then taken to the screw extruder to prepare the polymer ribbon and produced chips for melt spinning process | Rolls (assumed) | The speed of winder was 475m/min and overfeed of 15 m/min was set to control
Tallury | Spontak | 2016 | 10.1002/marc.201600235 | Melt Spinning | produced on a Hills, Inc. melt-spinning unit | Lab-Scale (off the shelf) | Varied dies | SMP | TPE copolymer ≈20 wt% polystyrene was supplied by KratonPolymers (Houston, TX) PE was provided by the ExxonMobil Chemical Co. (Baytown, TX). |  |  |  | Both materials were used as-received | The speed of the winder was maintained to collect the fibers at the same rate as which they were melt-spun
Hong | Cho | 2007 | https://doi.org/10.1007/BF02875826 | Melt Spinning | Screw Extruder (Microtruder, Randcastle RCP-0500) used in this study was 12.7 mm (0.5 inch) (4 heating zones) | Lab-Scale (custom made by company) | 0.7 mm | SMP | Synthezied PU Block Copolymers (see paper) |  |  |  | Not Stated | Winder | Not Stated
Saenz-Perez | Leon | 2019 | https://doi.org/10.1177/0040517518760756 | Melt Spinning | a piston spinning machine (FOURNE´ Polymertechnik, Germany) | Lab-Scale (custom made by company) | 0.5 mm nozzle | SMP | Synthezied PU (see Paper) |  |  |  | Pellets (molded in house) | two godet rolls and a winding unit | Draw ratios of 1, 1.5, 2 or 2.5 in the solid-state over the two godet rolls were used
Leal | Hufenus | 2014 | http://dx.doi.org/10.1088/1468-6996/15/3/035016 | Melt Spinning | Empa’s pilot plant (Fourné Polymertechnik GmbH). (same as Selli) | Lab-Scale (custom made by company)
Zhao | Cheng | 2019 |  | Dry Spinning |  |  | 25 gauge(inner diameter 0.260 mm | Elastomer | SEBS + silicone oil 100:10 | THF | Air | 4 mL/ hr |  |  |  | THF chosen for low boiling point allowing for quick evaopration. | Without silicone oil, the extruded spinning solution formed beads on the needle tip and resulted in short fibers and beads of polymers